## SAEJ417
HARDNESS NUMBERS SAE J417
비커스 경도 | 브리넬 Hardness HB |  | 로크웰 Hardness |  |  |  | 로크웰Superficial Hardness |  |  | 쇼어 경도 | Tensile
Hv | 10-mm Ball.3000-kg Load | [5 empty] | Superficial Brale Penetrator |  |  | Hs | Strength
| Standard | Tungsten- | HRA | HRB | H R C | HRD | 15-N Scale | 30-N Scale | 45-N Scale |  | (Approximate)
| Ball | Carbide Ball | A-Scale. | B-Scale | C-Scale | D-Scale
|  |  | 60-㎏ Load | 100-㎏ Load | 150-kg Load | 100-kg Load | 15-kg Load | 30-kg Load | 45-kg Load |  | in Mpa(KSI)
|  |  | Brale Penetrator | 1/16" Dia Ball | Brale Penetrator | Brale Penetrator
940 | - | - | 85.6 | - | 68 | 76.9 | 93.2 | 84.4 | 75.4 | 97 | -
920 | - | - | 85.3 | - | 67.5 | 76.5 | 93 | 84 | 74.8 | 96 | -
900 | - | - | 85 | - | 67 | 76.1 | 92.9 | 83.6 | 74.2 | 95 | -
880 | - | 767 | 84.7 | - | 66.4 | 75.7 | 92.7 | 83.1 | 73.6 | 93 | -
860 | - | 757 | 84.4 | - | 65.9 | 75.3 | 92.5 | 82.7 | 73.1 | 92 | -
840 | - | 745 | 84.1 | - | 65.3 | 74.8 | 92.3 | 82.2 | 72.2 | 91 | -
820 | - | 733 | 83.8 | - | 64.7 | 74.3 | 92.1 | 81.7 | 71.8 | 90 | -
800 | - | 722 | 83.4 | - | 64 | 73.8 | 91.8 | 81.1 | 71 | 88 | -
780 | - | 710 | 83 | - | 63.3 | 73.3 | 91.5 | 80.4 | 70.2 | 87 | -
760 | - | 698 | 82.6 | - | 62.5 | 72.6 | 91.2 | 79.7 | 69.4 | 86 | -
740 | - | 684 | 82.2 | - | 61.8 | 72.1 | 91 | 79.1 | 68.6 | 84 | -
720 | - | 670 | 81.8 | - | 61 | 71.5 | 90.7 | 78.4 | 67.7 | 83 | -
700 | - | 656 | 81.3 | - | 60.1 | 70.8 | 90.3 | 77.6 | 66.7 | 81 | -
690 | - | 647 | 81.1 | - | 59.7 | 70.5 | 90.1 | 77.2 | 66.2 | - | -
680 | - | 638 | 80.8 | - | 59.2 | 70.1 | 89.8 | 76.8 | 65.7 | 80 | -
670 | - | 630 | 80.6 | - | 58.8 | 69.8 | 89.7 | 76.4 | 65.3 | - | -
660 | - | 620 | 80.3 | - | 58.3 | 69.4 | 89.5 | 75.9 | 64.7 | 79 | -
650 | - | 611 | 80 | - | 57.8 | 69 | 89.2 | 75.5 | 64.1 | - | -
640 | - | 601 | 79.8 | - | 57.3 | 68.7 | 89 | 75.1 | 63.5 | 77 | -
630 | - | 591 | 79.5 | - | 56.8 | 68.3 | 88.8 | 74.6 | 63 | - | -
620 | - | 582 | 79.2 | - | 56.3 | 67.9 | 88.5 | 74.2 | 62.4 | 75 | -
610 | - | 573 | 78.9 | - | 55.7 | 67.5 | 88.2 | 73.6 | 61.7 | - | -
600 | - | 564 | 78.6 | - | 55.2 | 67 | 88 | 73.2 | 61.2 | 74 | -
590 | - | 554 | 78.4 | - | 54.7 | 66.7 | 87.8 | 72.7 | 60.5 | - | 2055(298)
580 | - | 545 | 78 | - | 54.1 | 66.2 | 87.5 | 72.1 | 59.9 | 72 | 2020(293)
570 | - | 535 | 77.8 | - | 53.6 | 65.8 | 87.2 | 71.7 | 59.3 | - | 1985(570)
560 | - | 525 | 77.4 | - | 53 | 65.4 | 86.9 | 71.2 | 58.6 | 71 | 1950(283)
550 | 505 | 517 | 77 | - | 52.3 | 64.8 | 86.6 | 70.5 | 57.8 | - | 1905(276)
540 | 496 | 507 | 76.7 | - | 51.7 | 64.4 | 86.3 | 70 | 57 | 69 | 1860(270)
530 | 488 | 497 | 76.4 | - | 51.1 | 63.9 | 86 | 69.5 | 56.2 | - | 1825(265)
520 | 480 | 488 | 76.1 | - | 50.5 | 63.5 | 85.7 | 69 | 55.6 | 67 | 1795(260)
510 | 473 | 479 | 75.7 | - | 49.8 | 62.9 | 85.4 | 68.3 | 54.7 | - | 1750(254)
500 | 465 | 471 | 75.3 | - | 49.1 | 62.2 | 85 | 67.7 | 53.9 | 66 | 1705(247)
490 | 456 | 460 | 74.9 | - | 48.4 | 61.6 | 84.7 | 67.1 | 53.1 | - | 1660(241)
480 | 448 | 452 | 74.5 | - | 47.7 | 61.3 | 84.3 | 66.4 | 52.2 | 64 | 1620(235)
470 | 441 | 442 | 74.1 | - | 46.9 | 60.7 | 83.9 | 65.7 | 51.3 | - | 1570(228)
460 | 433 | 433 | 73.6 | - | 46.1 | 60.1 | 83.6 | 64.9 | 50.4 | 62 | 1530(222)
450 | 425 | 425 | 73.3 | - | 45.3 | 59.4 | 83.2 | 64.3 | 49.4 | - | 1495(217)
440 | 415 | 415 | 72.8 | - | 44.5 | 58.8 | 82.8 | 63.5 | 48.4 | 59 | 1460(212)
430 | 405 | 405 | 72.3 | - | 43.6 | 58.2 | 82.3 | 62.7 | 47.4 | - | 1410(205)
420 | 397 | 397 | 71.8 | - | 42.7 | 57.5 | 81.8 | 61.9 | 46.4 | 57 | 1370(199)
410 | 388 | 388 | 71.4 | - | 41.8 | 56.8 | 81.4 | 61.1 | 45.3 | - | 1330(193)
400 | 379 | 379 | 70.8 | - | 40.8 | 56 | 81 | 60.2 | 44.1 | 55 | 1290(187)
390 | 369 | 369 | 70.3 | - | 39.8 | 55.2 | 80.3 | 59.3 | 42.9 | - | 1240(180)
380 | 360 | 360 | 69.8 | 110 | 38.8 | 54.4 | 79.8 | 58.4 | 41.7 | 52 | 1205(175)
370 | 350 | 350 | 69.2 | - | 37.7 | 53.6 | 79.2 | 57.4 | 40.4 | - | 1170(170)
360 | 341 | 341 | 68.7 | 109 | 36.6 | 52.8 | 78.6 | 56.4 | 39.1 | 50 | 1130(164)
350 | 331 | 331 | 68.1 | - | 35.5 | 51.9 | 78 | 55.4 | 37.8 | - | 1095(159)
340 | 322 | 322 | 67.6 | 108 | 34.4 | 51.1 | 77.4 | 54.4 | 35.5 | 47 | 1070(155)
330 | 313 | 313 | 67 | - | 33.3 | 50.2 | 76.8 | 53.6 | 35.2 | - | 1035(150)
320 | 303 | 303 | 66.4 | 107 | 32.2 | 49.4 | 76.2 | 52.3 | 33.9 | 45 | 1005(146)
310 | 294 | 294 | 65.8 | - | 31 | 48.4 | 75.6 | 51.3 | 32.5 | - | 980(142)
300 | 284 | 284 | 65.2 | 105.5 | 29.8 | 47.5 | 74.9 | 50.2 | 31.1 | 42 | 950(138)
295 | 280 | 280 | 64.8 | - | 29.2 | 47.1 | 74.6 | 49.7 | 30.4 | - | 935(136)
290 | 275 | 275 | 64.5 | 104.5 | 28.5 | 46.5 | 74.2 | 49 | 29.5 | 41 | 915(133)
285 | 270 | 270 | 64.2 | - | 27.8 | 46 | 73.8 | 48.4 | 28.7 | - | 905(131)
280 | 265 | 265 | 63.8 | 103.5 | 27.1 | 45.3 | 73.4 | 47.8 | 27.9 | 40 | 890(129)
275 | 261 | 261 | 63.5 | - | 26.4 | 44.9 | 73 | 47.2 | 27.1 | - | 875(127)
270 | 256 | 256 | 63.1 | 102 | 25.6 | 44.3 | 72.6 | 46.4 | 26.2 | 38 | 855(124)
265 | 252 | 252 | 62.7 | - | 24.8 | 43.7 | 72.1 | 45.7 | 25.2 | - | 840(122)
260 | 247 | 247 | 62.4 | 101 | 24 | 43.1 | 71.6 | 45 | 24.3 | 37 | 825(120)
255 | 243 | 243 | 62 | - | 23.1 | 42.2 | 71.1 | 44.2 | 23.2 | - | 805(117)
250 | 238 | 238 | 61.6 | 99.5 | 22.2 | 41.7 | 70.6 | 43.4 | 22.2 | 36 | 795(115)
245 | 233 | 233 | 61.2 | - | 21.3 | 41.1 | 70.1 | 42.5 | 21.1 | - | 780(113)
240 | 228 | 228 | 60.7 | 98.1 | 20.3 | 40.3 | 69.6 | 41.7 | 19.9 | 34 | 765(111)
230 | 219 | 219 | - | 96.7 | 18 | - | - | - | - | 33 | 730(106)
220 | 209 | 209 | - | 95 | 15.7 | - | - | - | - | 32 | 695(101)
210 | 200 | 200 | - | 93.4 | 13.4 | - | - | - | - | 30 | 670(97)
200 | 190 | 190 | - | 91.5 | 11 | - | - | - | - | 29 | 635(92)
190 | 181 | 181 | - | 89.5 | 8.5 | - | - | - | - | 28 | 605(88)
180 | 171 | 171 | - | 87.1 | 6 | - | - | - | - | 26 | 580(84)
170 | 162 | 162 | - | 85 | 3 | - | - | - | - | 25 | 545(79)
160 | 152 | 152 | - | 81.7 | 0 | - | - | - | - | 24 | 515(75)
150 | 143 | 143 | - | 78.7 | - | - | - | - | - | 22 | 490(71)
140 | 133 | 133 | - | 75 | - | - | - | - | - | 21 | 455(66)
130 | 124 | 124 | - | 71.2 | - | - | - | - | - | 20 | 425(62)
120 | 114 | 114 | - | 66.7 | - | - | - | - | - | - | 390(57)
110 | 105 | 105 | - | 62.3 | - | - | - | - | - | - | -
100 | 95 | 95 | - | 56.2 | - | - | - | - | - | - | -
95 | 90 | 90 | - | 52 | - | - | - | - | - | - | -
90 | 86 | 86 | - | 48 | - | - | - | - | - | - | -
85 | 81 | 81 | - | 41 | - | - | - | - | - | - | -

## Sheet2
비커스 경도 | 브리넬 경도 HB |  | 로크웰 경도 |  |  | 쇼어 경도
Hv | 표준 볼 | 텅스텐 | HRA | HRB | 로크웰C스케일 | Hs
|  | 카바이트볼 | A스케일 하중 | B스케일 하중 | H R C
|  |  | 60㎏f Barle | 100㎏f 1/16"볼 | (하중150㎏f)
압자
940 | - | - | 85.6 | - | 68 | 97
900 | - | - | 85 | - | 67 | 95
865 | - | - | 84.5 | - | 66 | 92
832 | - | 739 | 83.9 | - | 65 | 91
800 | - | 722 | 83.4 | - | 64 | 88
772 | - | 705 | 82.8 | - | 63 | 87
746 | - | 688 | 82.3 | - | 62 | 85
720 | - | 670 | 81.8 | - | 61 | 83
697 | - | 654 | 81.2 | - | 60 | 81
674 | - | 634 | 80.7 | - | 59 | 80
653 | - | 615 | 80.1 | - | 58 | 78
633 | - | 595 | 79.6 | - | 57 | 76
613 | - | 577 | 79 | - | 56 | 75
595 | - | 560 | 78.5 | - | 55 | 74
577 | - | 543 | 78 | - | 54 | 72
560 | - | 525 | 77.4 | - | 53 | 71
544 | 500 | 512 | 76.8 | - | 52 | 69
528 | 487 | 496 | 76.3 | - | 51 | 68
513 | 475 | 481 | 75.9 | - | 50 | 67
498 | 464 | 469 | 75.2 | - | 49 | 66
484 | 451 | 455 | 74.7 | - | 48 | 64
471 | 422 | 443 | 74.1 | - | 47 | 63
458 | 432 | 432 | 73.6 | - | 46 | 62
446 | 421 | 421 | 73.1 | - | 45 | 60
434 | 409 | 409 | 72.5 | - | 44 | 58
423 | 400 | 400 | 72 | - | 43 | 57
412 | 390 | 390 | 71.5 | - | 42 | 56
402 | 381 | 381 | 70.9 | - | 41 | 55
392 | 371 | 371 | 70.4 | - | 40 | 54
382 | 362 | 362 | 69.9 | - | 39 | 52
372 | 353 | 353 | 69.4 | - | 38 | 51
363 | 344 | 344 | 68.9 | - | 37 | 50
354 | 336 | 336 | 68.4 | -109 | 36 | 49
345 | 327 | 327 | 67.9 | -108.5 | 35 | 48
336 | 319 | 319 | 67.4 | -108 | 34 | 47
327 | 311 | 311 | 66.8 | -107.5 | 33 | 46
318 | 301 | 301 | 66.3 | -107 | 32 | 44
310 | 294 | 294 | 65.8 | -106 | 31 | 43
302 | 286 | 286 | 65.3 | -105.5 | 30 | 42
294 | 279 | 279 | 64.7 | -104.5 | 29 | 41
286 | 271 | 271 | 64.3 | -104 | 28 | 41
279 | 264 | 264 | 63.8 | -103 | 27 | 40
272 | 258 | 258 | 63.3 | -102.5 | 26 | 38
266 | 253 | 253 | 62.8 | -101.5 | 25 | 38
260 | 247 | 247 | 62.4 | -101 | 24 | 37
254 | 243 | 243 | 62 | 100 | 23 | 36
248 | 237 | 237 | 61.5 | 99 | 22 | 35
243 | 231 | 231 | 61 | 98.5 | 21 | 35
238 | 226 | 226 | 60.5 | 97.8 | 20 | 34
230 | 219 | 219 | - | 96.7 | -18 | 33
222 | 212 | 212 | - | 95.5 | -16 | 32
213 | 203 | 203 | - | 93.9 | -14 | 31
204 | 194 | 194 | - | 92.3 | -12 | 29
196 | 187 | 187 | - | 90.7 | -10 | 28
188 | 179 | 179 | - | 89.5 | -8 | 27
180 | 171 | 171 | - | 87.1 | -6 | 26
173 | 165 | 165 | - | 85.5 | -4 | 25
166 | 158 | 158 | - | 83.5 | -2 | 24
160 | 152 | 152 | - | 81.7 | 0 | 24